## Sheet1
Sr. no. | Spindle speed (rpm) | Welding speed (mm/sec) | Ultimate tensile strength (MPa) | Hardness (Hv)
1 | 1000 | 16 | 54.24 | 78
2 | 1000 | 20 | 57.09 | 67
3 | 1000 | 25 | 65.65 | 73
4 | 1400 | 16 | 61.6 | 91
5 | 1400 | 20 | 66.18 | 85
6 | 1400 | 25 | 64.49 | 81
7 | 2000 | 16 | 56 | 87
8 | 2000 | 20 | 55.7 | 86
9 | 2000 | 25 | 40.02 | 82